## Sheet1
Mineral | Chemical Formulaa,b | REE as primary or accessory constituents
Allanitec | Ca(Ce,La,Y,Ca)Al2(Fe2+,Fe3+)(SiO4)(Si2O7)O(OH) | Minerals with REE as essential constituents
Ancylite | Sr3(Ce,La,Dy)4(CO3)7(OH)4∙3H2O
Bastnasite | (Ce,La,Y)CO3F
Brannerite | (U,Ca,Y,Ce)(Ti,Fe)2O6
Brockite | (Ca,Th,Ce)PO4∙H2O
Burbankite | (Na,Ca)3(Sr,Ba,Ce)3(CO3)5
Calkinsite | (Ce,La)2(CO3)∙4H2O
Cerianite | (CeTh)O2
Carbocernaite | (Ca,Na)(Sr,Ce,Ba)CO3
Euxenite | (Y,Ca,Ce,U,Th)(Nb,Ta,Ti)2O6
Ewaldited | (Ba,Sr)(Ca,Y,Ce,Na,K)(CO3)2
Fergusonite | (Y,Er,Ce,Nd,La,Fe)(Nb,Ta,Ti)O4
Gadolinite | (Y,Ce,La,Nd)2FeBe2Si2O10
Mckelveyited | NaCa(Ba,Sr)3(Y,REE)(CO3)6∙3H2O
Parisite | Ca(Ce,La)2(CO3)3F2
Monazite | (Ce,La,Y,Th)PO4
Rhabdophane | (Ce,La,Nd)PO4∙H2O
Samarskite | (Y,Ce,U,Ca,Th,Fe)(Nb,Ta,Ti)2(O,OH)6
Synchysite | (Ce,La,Nd,Y)Ca(CO3)2F
Xenotime | YPO4
Apatite | Ca5(PO4)3(F,OH,Cl)3 | Minerals with REE as accessory constituents
Columbite-Tantalite | (Fe,U,Ca)(Nb,Ta)O4
Fluorite | CaF2
Huttonite-thorite | ThSiO4
Pycrochlore-microlite | (Na,Ca)2(Nb,Ta,Ti)O6(OH,F)
Sphene | CaTiSiO5
Zircon | ZrSiO4
aAfter King and Harris (2002); Rare Element Resources (2011); Sutherland and others (2013), formulas vary with citation source
bREEs not listed may substitute into some formulas for specific occurrences
cChemical formula after Long and others (2010)
dChemical formula after webmineral.com (2015)